## Stress-Strain
682.25119
Strain | Stress [MPa] | Plastic Strain |  | Elasticity Modulus
|  | Strain - (Stress/ E-Modulus) |  | 155280.8
0.00119 | -3.93041
0.00156 | 16.73771
0.00194 | 37.40583 |  |  | Fracture Strain
0.00156 | 58.07395 |  |  | 0.15965
0.00194 | 78.74207
0.00194 | 99.41019
0.00194 | 120.07831
0.00232 | 140.74643
0.00232 | 161.41455
0.0027 | 182.08267
0.0027 | 202.75079 |  |  | Actual Fracture Strain
0.0027 | 223.41891 |  |  | 0.24419
0.00308 | 244.08703
0.00308 | 264.75515
0.0027 | 285.42328
0.00346 | 306.0914 |  |  | Width
0.00346 | 326.75952 |  |  | 0.08454
0.00346 | 347.42764 |  | Height 2 | Height | Area Rectangle | Area Triangle
0.00384 | 368.09576 |  | 188.0799 | 494.17129 | 41.77724 | 7.950137373
0.00497 | 382.56344
0.00762 | 388.76388 |  |  | Offset | Total Area | Total Area Trapz
0.01027 | 397.03113 |  |  | 0.15965 | 49.72738 | 50.61206
0.01254 | 405.29837 | 0 | 0 | 0.15965 | Fracture Energy 1 | Fracture Energy 2
0.01443 | 419.76606 | 0.01172673 | 1820.936 | 0.1713767 | 248.6369 | 253.0603
0.01708 | 432.16693 | 0.01429687 | 2220.029 | 0.1739469 |  | Displacement at Failure
0.01898 | 444.5678 | 0.01611701 | 2502.661 | 0.175767 |  | 0.7418391
0.02163 | 454.90186 | 0.01870046 | 2903.821 | 0.1783505
0.02352 | 465.23592 | 0.02052391 | 3186.968 | 0.1801739
0.02617 | 477.6368 | 0.02309404 | 3586.061 | 0.182744
0.02844 | 490.03767 | 0.02528418 | 3926.148 | 0.1849342
0.03109 | 500.37173 | 0.02786763 | 4327.308 | 0.1875176
0.03412 | 510.70579 | 0.03083108 | 4787.474 | 0.1904811
0.03677 | 521.03985 | 0.03341453 | 5188.634 | 0.1930645
0.03942 | 529.3071 | 0.03601129 | 5591.861 | 0.1956613
0.04282 | 539.64116 | 0.03934474 | 6109.482 | 0.1989947
0.04547 | 547.90841 | 0.0419415 | 6512.709 | 0.2015915
0.04926 | 556.17565 | 0.04567826 | 7092.955 | 0.2053283
0.05229 | 564.4429 | 0.04865502 | 7555.189 | 0.208305
0.05531 | 570.64334 | 0.05163509 | 8017.936 | 0.2112851
0.05872 | 580.9774 | 0.05497854 | 8537.11 | 0.2146285
0.06251 | 587.17784 | 0.05872861 | 9119.424 | 0.2183786
0.06629 | 593.37827 | 0.06246868 | 9700.184 | 0.2221187
0.07008 | 599.57871 | 0.06621874 | 10282.5 | 0.2258687
0.07386 | 605.77914 | 0.06995881 | 10863.26 | 0.2296088
0.07765 | 611.97958 | 0.07370888 | 11445.57 | 0.2333589
0.08143 | 618.18002 | 0.07744895 | 12026.33 | 0.237099
0.08522 | 622.31364 | 0.08121233 | 12610.71 | 0.2408623
0.089 | 626.44726 | 0.08496571 | 13193.54 | 0.2446157
0.09279 | 628.51408 | 0.0887424 | 13779.99 | 0.2483924
0.09657 | 634.71451 | 0.09248247 | 14360.75 | 0.2521325
0.10036 | 636.78132 | 0.09625916 | 14947.2 | 0.2559092
0.10414 | 640.91495 | 0.1000125 | 15530.03 | 0.2596625
0.10793 | 645.04857 | 0.1037759 | 16114.41 | 0.2634259
0.11171 | 647.11538 | 0.1075426 | 16699.3 | 0.2671926
0.1155 | 651.24901 | 0.111306 | 17283.68 | 0.270956
0.11928 | 653.31582 | 0.1150727 | 17868.58 | 0.2747227
0.12307 | 657.44944 | 0.1188361 | 18452.96 | 0.2784861
0.12685 | 661.58307 | 0.1225894 | 19035.78 | 0.2822394
0.13064 | 663.64988 | 0.1263661 | 19622.23 | 0.2860161
0.13442 | 665.71669 | 0.1301328 | 20207.13 | 0.2897828
0.13821 | 667.78351 | 0.1339095 | 20793.57 | 0.2935595
0.14199 | 669.85032 | 0.1376762 | 21378.47 | 0.2973262
0.14578 | 673.98394 | 0.1414396 | 21962.85 | 0.3010896
0.14957 | 673.98394 | 0.1452296 | 22551.36 | 0.3048796
0.15335 | 676.05075 | 0.1489963 | 23136.26 | 0.3086463
0.15714 | 678.11757 | 0.152773 | 23722.7 | 0.312423
0.16092 | 680.18438 | 0.1565396 | 24307.6 | 0.3161896
0.16471 | 680.18438 | 0.1603296 | 24896.11 | 0.3199796 | 2.565936
0.16849 | 682.25119 | 0.1640963 | 25481.01 | 0.3237463 | 5.161942
0.17228 | 678.11757 | 0.167913 | 26073.65 | 0.327563 | 7.725226
0.17606 | 678.11757 | 0.171693 | 26660.62 | 0.331343 | 10.30039
0.17985 | 676.05075 | 0.1754963 | 27251.2 | 0.3351463 | 12.86094
0.18363 | 673.98394 | 0.1792896 | 27840.23 | 0.3389396 | 15.41534
0.18742 | 673.98394 | 0.1830796 | 28428.74 | 0.3427296 | 17.97807
0.1912 | 667.78351 | 0.1868995 | 29021.9 | 0.3465495 | 20.51885
0.19499 | 663.64988 | 0.1907161 | 29614.55 | 0.3503661 | 23.04211
0.19877 | 657.44944 | 0.1945361 | 30207.71 | 0.3541861 | 25.29957
0.20218 | 651.24901 | 0.197986 | 30743.42 | 0.357636 | 27.53563
0.20559 | 645.04857 | 0.2014359 | 31279.13 | 0.3610859 | 29.49995
0.20861 | 638.84814 | 0.2044959 | 31754.27 | 0.3641459 | 31.70298
0.21202 | 628.51408 | 0.2079724 | 32294.12 | 0.3676224 | 33.3853
0.21467 | 622.31364 | 0.2106623 | 32711.81 | 0.3703123 | 35.05639
0.21732 | 614.04639 | 0.2133656 | 33131.57 | 0.3730156 | 36.69979
0.21997 | 607.84596 | 0.2160555 | 33549.27 | 0.3757055 | 38.337
0.22262 | 597.5119 | 0.2187721 | 33971.09 | 0.3784221 | 39.94104
0.22527 | 589.24465 | 0.2214753 | 34390.86 | 0.3811253 | 41.52772
0.22792 | 578.91059 | 0.2241918 | 34812.68 | 0.3838418 | 43.09114
0.23057 | 566.50971 | 0.2269217 | 35236.58 | 0.3865717 | 44.83785
0.2336 | 552.04203 | 0.2300449 | 35721.55 | 0.3896949 | 46.31898
0.23625 | 543.77478 | 0.2327481 | 36141.31 | 0.3923981 | 47.37793
0.23814 | 531.37391 | 0.234718 | 36447.19 | 0.394368 | 48.60743
0.24041 | 521.03985 | 0.2370545 | 36810.01 | 0.3967045 | 49.6264
0.2423 | 506.57216 | 0.2390377 | 37117.96 | 0.3986877 | 50.61206
0.24419 | 494.17129 | 0.2410076 | 37423.84 | 0.4006576 | -8.937446

## Tabelle1
0.01 | 0.01
0.02 | 0.02
0.03 | 0.03
0.04 | 0.04
0.05 | 0.05
0.06 | 0.06
0.07 | 0.07
0.08 | 0.08
0.09 | 0.09
0.1 | 0.1
0.11 | 0.11
0.12 | 0.12
0.13 | 0.13
0.14 | 0.14
0.15 | 0.15
0.16 | 0.16
0.17 | 0.17
0.18 | 0.18
0.19 | 0.19
0.2 | 0.2
0.21 | 0.21
0.22 | 0.22
0.23 | 0.23
0.24 | 0.24
0.25 | 0.25
0.26 | 0.26
0.27 | 0.27
0.28 | 0.28
0.29 | 0.29
0.3 | 0.3
0.31 | 0.31
0.32 | 0.32
0.33 | 0.33
0.34 | 0.34
0.35 | 0.35
0.36 | 0.36
0.37 | 0.37
0.38 | 0.38
0.39 | 0.39
0.4 | 0.4
0.41 | 0.41
0.42 | 0.42
0.43 | 0.43
0.44 | 0.44
0.45 | 0.45
0.46 | 0.46
0.47 | 0.47
0.48 | 0.48
0.49 | 0.49
0.5 | 0.5
0.51 | 0.51
0.52 | 0.52
0.53 | 0.53
0.54 | 0.54
0.55 | 0.55
0.56 | 0.56
0.57 | 0.57
0.58 | 0.58
0.59 | 0.59
0.6 | 0.6
0.61 | 0.61
0.62 | 0.62
0.63 | 0.63
0.64 | 0.64
0.65 | 0.65
0.66 | 0.66
0.67 | 0.67
0.68 | 0.68
0.69 | 0.69
0.7 | 0.7
0.71 | 0.71
0.72 | 0.72
0.73 | 0.73
0.74 | 0.74
0.75 | 0.75
0.76 | 0.76
0.77 | 0.77
0.78 | 0.78
0.79 | 0.79
0.8 | 0.8
0.81 | 0.81
0.82 | 0.82
0.83 | 0.83
0.84 | 0.84
0.85 | 0.85
0.86 | 0.86
0.87 | 0.87
0.88 | 0.88
0.89 | 0.89
0.9 | 0.9
0.91 | 0.91
0.92 | 0.92
0.93 | 0.93
0.94 | 0.94
0.95 | 0.95
0.96 | 0.96
0.97 | 0.97
0.98 | 0.98
0.99 | 0.99
1 | 1

## Backup
|  |  |  | 0.16849 | 682.25119
|  |  |  | Strain | Stress [MPa]
-2.9802e-08 | 0 | -5.960473e-08 | 0 | 0.00119 | -3.93041
-2.9802e-08 | 0 | -5.960473e-08 | 0 | 0.00156 | 16.73771 |  | Elasticity Modulus
0.0034264 | 360.243042 | 0.007646071 | 396.9157 | 0.00194 | 37.40583 |  | 155280.8
0.00751715 | 389.096191 | 0.04131637 | 396.9046 | 0.00156 | 58.07395
0.01158746 | 401.958618 | 0.07881305 | 398.835 | 0.00194 | 78.74207 |  | Yield Stress [MPa]
0.01544409 | 424.528015 | 0.1193045 | 401.8805 | 0.00194 | 99.41019 |  | 347
0.01929245 | 445.278564 | 0.1722754 | 389.2332 | 0.00194 | 120.07831
0.0231596 | 462.764709 | 0.2165463 | -37.71046 | 0.00232 | 140.74643
0.02691439 | 481.989899 | 0.2165123 | -39.3536 | 0.00232 | 161.41455
0.03064496 | 498.41983 | 0.2165031 | -39.48617 | 0.0027 | 182.08267
0.03443076 | 512.139709 | 0.2165148 | -39.58879 | 0.0027 | 202.75079 |  |  | 0.6935484
0.03816741 | 525.369873 | 0.2165124 | -39.48516 | 0.0027 | 223.41891
0.04194777 | 537.02417 | 0.2165068 | -39.5285 | 0.00308 | 244.08703
0.04570021 | 547.94342 | 0.2165066 | -39.52592 | 0.00308 | 264.75515
0.0495058 | 557.233093 | 0.2165236 | -39.57082 | 0.0027 | 285.42328
0.05328611 | 566.23999 | 0.2165147 | -39.62839 | 0.00346 | 306.0914
0.05697471 | 575.874084 | 0.2165217 | -39.60772 | 0.00346 | 326.75952
0.06068746 | 584.121704 | 0.2165095 | -39.63647 | 0.00346 | 347.42764 | 0
0.06458585 | 590.581177 | 0.2164989 | -39.7979 | 0.00384 | 368.09576 | 0.001469483
0.0684602 | 596.899963 | 0.2165063 | -39.86156 | 0.00497 | 382.56344 | 0.002506312
0.07235332 | 603.14978 | 0.2165002 | -39.92327 | 0.00762 | 388.76388 | 0.005116381
0.07610761 | 609.360413 | 0.2164963 | -40.03588 | 0.01027 | 397.03113 | 0.007713141
0.07976597 | 615.48407 | 0.216497 | -40.09689 | 0.01254 | 405.29837 | 0.0099299
0.08356452 | 620.516846 | 0.2165032 | -40.20766 | 0.01443 | 419.76606 | 0.01172673
0.08749987 | 624.700989 | 0.2165014 | -40.28934 | 0.01708 | 432.16693 | 0.01429687
0.09200101 | 627.879456 | 0.2164965 | -40.33873 | 0.01898 | 444.5678 | 0.01611701
0.09526372 | 632.633118 | 0.2165017 | -40.44258 | 0.02163 | 454.90186 | 0.01870046
0.09915426 | 636.155212 | 0.2164921 | -40.52588 | 0.02352 | 465.23592 | 0.02052391
0.10294539 | 639.680786 | 0.2164995 | -40.58077 | 0.02617 | 477.6368 | 0.02309404
0.10657906 | 643.505981 | 0.2164906 | -40.65995 | 0.02844 | 490.03767 | 0.02528418
0.11135382 | 646.852844 | 0.2165012 | -40.73774 | 0.03109 | 500.37173 | 0.02786763
0.11433711 | 650.122864 | 0.2165027 | -40.82596 | 0.03412 | 510.70579 | 0.03083108
0.11877269 | 653.375549 | 0.2164997 | -40.88211 | 0.03677 | 521.03985 | 0.03341453
0.12198901 | 656.444336 | 0.2165037 | -40.96022 | 0.03942 | 529.3071 | 0.03601129
0.12541546 | 660.00116 | 0.22601 | -33.78879 | 0.04282 | 539.64116 | 0.03934474
0.12986603 | 663.243408 | 0.2260036 | -33.53414 | 0.04547 | 547.90841 | 0.0419415
0.14320581 | 670.604675 | 0.2259993 | -33.64862 | 0.04926 | 556.17565 | 0.04567826
0.15435159 | 674.042236 | 0.22601 | -33.46994 | 0.05229 | 564.4429 | 0.04865502
0.26239327 | 17.6221714 | 0.2260137 | -33.46251 | 0.05531 | 570.64334 | 0.05163509
0.26265207 | 24.1640568 | 0.2260081 | -33.41703 | 0.05872 | 580.9774 | 0.05497854
0.26261109 | 23.2549438 | 0.226008 | -33.28949 | 0.06251 | 587.17784 | 0.05872861
0.26259345 | 22.7724552 | 0.2260082 | -33.32365 | 0.06629 | 593.37827 | 0.06246868
0.26258507 | 22.5005512 | 0.2260082 | -33.13186 | 0.07008 | 599.57871 | 0.06621874
0.262575 | 22.1941223 | 0.2260005 | -33.22035 | 0.07386 | 605.77914 | 0.06995881
0.26256537 | 21.8947086 | 0.2260023 | -33.01729 | 0.07765 | 611.97958 | 0.07370888
0.26255554 | 21.7045536 | 0.2260029 | -33.07488 | 0.08143 | 618.18002 | 0.07744895
0.26255521 | 21.5645218 | 0.2260014 | -32.93787 | 0.08522 | 622.31364 | 0.08121233
0.26255059 | 21.4115849 | 0.2260019 | -32.91976 | 0.089 | 626.44726 | 0.08496571
0.26254606 | 21.3063354 | 0.2260039 | -32.88903 | 0.09279 | 628.51408 | 0.0887424
0.2625446 | 21.2270355 | 0.2259984 | -32.77426 | 0.09657 | 634.71451 | 0.09248247
0.26254645 | 21.1573982 | 0.2260055 | -32.78074 | 0.10036 | 636.78132 | 0.09625916
0.26253587 | 21.162838 | 0.2260122 | -32.67958 | 0.10414 | 640.91495 | 0.1000125
0.26252046 | 20.6387939 | 0.2260158 | -32.58835 | 0.10793 | 645.04857 | 0.1037759
0.26252598 | 20.9195576 | 0.2260229 | -32.50822 | 0.11171 | 647.11538 | 0.1075426
0.26252532 | 21.1159935 | 0.2260229 | -32.44263 | 0.1155 | 651.24901 | 0.111306
0.26252091 | 20.8129654 | 0.2260209 | -32.40658 | 0.11928 | 653.31582 | 0.1150727
0.26252478 | 20.8451138 | 0.2260197 | -32.366 | 0.12307 | 657.44944 | 0.1188361
0.26253015 | 21.0338745 | 0.2260227 | -32.33017 | 0.12685 | 661.58307 | 0.1225894
0.26253176 | 20.9046173 | 0.2260284 | -32.28263 | 0.13064 | 663.64988 | 0.1263661
|  | 0.226019 | -32.22324 | 0.13442 | 665.71669 | 0.1301328
|  | 0.226016 | -32.19683 | 0.13821 | 667.78351 | 0.1339095
|  | 0.2260132 | -32.11576 | 0.14199 | 669.85032 | 0.1376762
|  | 0.2260205 | -32.07915 | 0.14578 | 673.98394 | 0.1414396
|  | 0.2260226 | -32.04966 | 0.14957 | 673.98394 | 0.1452296
|  | 0.2260228 | -32.01485 | 0.15335 | 676.05075 | 0.1489963
|  | 0.2260232 | -32.01796 | 0.15714 | 678.11757 | 0.152773
|  | 0.2260315 | -32.02561 | 0.16092 | 680.18438 | 0.1565396
|  | 0.2260373 | -32.01198 | 0.16471 | 680.18438 | 0.1603296
|  | 0.2260234 | -32.00488 | 0.16849 | 682.25119 | 0.1640963
|  | 0.2259676 | -31.97984 | 0.17228 | 678.11757 | 0.167913
|  | 0.2259597 | -31.95031 | 0.17606 | 678.11757 | 0.171693
|  |  |  | 0.17985 | 676.05075 | 0.1754963
|  |  |  | 0.18363 | 673.98394 | 0.1792896
|  |  |  | 0.18742 | 673.98394 | 0.1830796
|  |  |  | 0.1912 | 667.78351 | 0.1868995
|  |  |  | 0.19499 | 663.64988 | 0.1907161
|  |  |  | 0.19877 | 657.44944 | 0.1945361
|  |  |  | 0.20218 | 651.24901 | 0.197986
|  |  |  | 0.20559 | 645.04857 | 0.2014359
|  |  |  | 0.20861 | 638.84814 | 0.2044959
|  |  |  | 0.21202 | 628.51408 | 0.2079724
|  |  |  | 0.21467 | 622.31364 | 0.2106623
|  |  |  | 0.21732 | 614.04639 | 0.2133656
|  |  |  | 0.21997 | 607.84596 | 0.2160555
|  |  |  | 0.22262 | 597.5119 | 0.2187721
|  |  |  | 0.22527 | 589.24465 | 0.2214753
|  |  |  | 0.22792 | 578.91059 | 0.2241918
|  |  |  | 0.23057 | 566.50971 | 0.2269217
|  |  |  | 0.2336 | 552.04203 | 0.2300449
|  |  |  | 0.23625 | 543.77478 | 0.2327481
|  |  |  | 0.23814 | 531.37391 | 0.234718
|  |  |  | 0.24041 | 521.03985 | 0.2370545
|  |  |  | 0.2423 | 506.57216 | 0.2390377
|  |  |  | 0.24419 | 494.17129 | 0.2410076